## course-descriptions
Semester | Course Code | Course Name | Credits | Segments | Pre-requisite(s) | Syllabus | Remarks | Global Remarks
| MS1010 | Science and Engineering of Materials | 1 |  |  | Introduction to general concepts of metallurgy and materials science and general considerations in application orientated material design - through three example case studies on bone, sensors, and defence materials, Types of materials (metals, ceramics, polymers, hybrids), general material properties (structural and functional), trade off in material properties and brief introduction to optimisation, followed by classroom discussion sessions. Overall, the course offers a wide vision on how materials have led to technological advancement in all aspects and is designed to help appreciate the courses in following semesters.
| MS1020 | Metallic materials | 1 |  |  | Structure of metals, Determination of structure and chemical composition, concepts of alloys, phase and phase diagrams
| MS1030 | Materials Characterization I | 1 |  |  | Spectroscopic techniques - Vibrational spectroscopy (IR and Raman); visible and ultraviolet spectroscopy; nuclear magnetic resonance (NMR) spectroscopy; electron spin resonance (ESR) spectroscopy; X-ray spectroscopies (energy dispersive spectroscopy (EDS), wavelength dispersive spectroscopy (WDS), absorption edge fine structure (AEFS), extended X-ray absorption fine structure (EXAFS)); Electron spectroscopies (electron spectroscopy for chemical analysis (ESCA), X-ray photoelectron spectroscopy (XPS), ultraviolet photoelectron spectroscopy (UPS), Auger electron spectroscopy (AES), electron energy loss spectroscopy (EELS)); Mössbauer spectroscopy. Microscopic techniques- Optical microscopy, atomic force microscopy. Thermal analysis- Thermogravimetric analysis (TGA), differential thermal analysis (DTA), differential scanning calorimetry (DSC), Electrical and magnetic measurements
| MS1040 | Materials Synthesis | 1 |  |  | Introduction to chemical synthesis of ceramic materials by solution based approaches- co-precipitation, sol-gel, hydrothermal, sonochemical. Vapour phase synthesis -PVD, CVD, molecular beam epitaxy etc. Solid State route- solid state reaction basics, combustion synthesis
| MS1050 | Physics of Solids | 1 |  |  | Atomic structure - Chemical bonding - Types of bonds - Metals - Fermi level - Fermi surface - Crystal structure - Bravais lattice - Atomic stacking - Reciprocal lattice - Kroenig Penning model - Band formation - Material classification
| MS1060 | Polymers | 1 |  |  | Introduction to polymers- synthetic and natural, structure (states and configuration) of polymers, synthesis, effect of temperature (glass transition and melting), branching, cross-linking on properties, structure - properties relationship and application, processing techniques and product development
| MS1070 | Semiconductor Materials | 1 |  |  | Semiconductor crystals - Band formation in semiconductors - Direct & Indirect Band gap semiconductors - Concept of holes - Hall Effect - Effective mass - heavy and light mass carriers - Doping in semiconductors - Band bending - Heavily doped semiconductors - Excitons
| MS1080 | Computational methods in Materials Science I | 1 |  |  | Length scales in materials - macro to electronic structure; overview of modeling techniques at different length and time scales; concepts of linear algebra and matrix computation; Introduction to Mathematica® - symbolic and numeric calculations, basic plotting and visualization, roots of equations.
| MS1090 | Micromechanics of solids | 1 |  |  | Concepts of scalar, vectors, matrix and tensor; Cartesian tensors; Vector and tensor algebra; Deformation - displacement and strain; Stress and mechanical equilibrium; Concepts of linear elastic solids.
| MS2010 | Soft matter science | 1 |  |  | Colloids, foams, gels, surfactants soft biological materials such as DNA, liquid crystals - structure, property, characterisation and applications, theoretical concepts
| MS2020 | Physical Metallurgy | 2 |  |  | Imperfections in crystals-point defects, dislocations and voids, theory of dislocations, strengthening mechanisms, diffusion in solids, heat treatments and phase transformations, mechanical response and microstructure-property relationship
| MS2030 | Materials Characterization II | 2 |  |  | X-ray diffraction and imaging, Properties of X-ray; Diffraction: Directions and intensities; Experimental methods: Laue diffraction, Powder diffraction, Diffractometer measurements; Applications: Crystal structure and size (grain & particle); Orientation; Phase diagram; Order-disorder transformations; Chemical analysis; Stress measurement, X-ray tomography. Electron diffraction and imaging: Reciprocal space; Electron diffraction pattern; Kikuchi diffraction; Convergent beam electron diffraction (CBED) pattern; Imaging: Amplitude contrast, phase-contrast, thickness-bend contrast; Secondary electron imaging; Back scatter electron imaging
| MS2040 | Advanced Materials Synthesis | 2 |  |  | Basics of nucleation and growth processes in solution based synthesis. Solid liquid interface interactions Influence of reaction conditions on morphological properties of materials. Approaches for synthesis of nanomaterial. Basics of sintering process- chemical reaction and phase transformation kinetics in solids. Solid substrate- vapour interactions in CVD, PVD. Effect of vapour deposition conditions on growth and morphology of ceramic films
| MS2050 | Mechanical behaviour of Materials | 2 |  |  | Hardness testing, Tensile and compression testing, Torsion testing, Fatigue testing, Fracture, High temperature deformation- Creep and superplasticity, Impact testing and failure
| MS2060 | Functional and structural polymers | 2 |  |  | Structural polymers, crystallisation in polymers (types and mechanism), mechanical behaviour - viscoelasticity -spring dash pod models - relaxation behaviour (time and temperature effect), functional polymers (conducting polymers, liquid crystalline polymers, polymeric photonic crystals), characterisation- scattering by polymers, flow in polymers- rheology, polymer blends and composites, blending (solubility and compatibility),
| MS2070 | Ceramics and Refractories | 1 |  |  | Introduction, Ceramic Materials: structure, microstructure and polymorphism, synthesis of ceramics, ceramic forming processes, structural ceramics, Properties and applications. Refractory materials, Properties of Refractories, Fracture of refractories, Corrosion of Refractories, Different Refractory lines, Testing of Refractory Materials.
| MS2080 | Process Metallurgy | 1 |  |  | Introduction to stoichiometry, thermochemistry, basics of materials and energy balance, applications in minerals processing
| MS2090 | Electronic Materials | 1 |  |  | Dielectrics - Polarizability, Temperature and frequency effects - Dielectric breakdown - high-k dielectrics - DRAM devices - Ferroelectrics - structural phase transitions - Domains - Domain walls - Domain Switching - Piezo-pyro and anti-ferroelectrics - Multiferroics - Relaxor materials - NVRAM applications - low dimensional insulators - Introduction to interaction of light with electrons in solids; absorption, colour, refraction, polarization, optical process
| MS2100 | Rate Phenomena in Process Metallurgy | 1 |  |  | Mass and energy balance in metallurgical processes; Applications of heat and mass transfer in steel making; concepts of physical and mathematical modeling of metallurgical processes (iron making, steel making, etc.)
| MS3010 | Magnetic Materials | 1 |  |  | Origin of magnetism - Types of magnetic materials: dia-para-ferro-ferri and antiferro-magnetism - Soft and Hard magnetic materials - Domains and Domain walls - Experimental observation of Domains - CMR - magneto caloric materials - spin glasses - magneto optic materials - MOKE
| MS3020 | Casting and solidification | 2 |  |  | Pattern making, moulding processes and materials, core and core materials, pouring and feeding castings, solidification microstructures, ferrous and non-ferrous castings
| MS3030 | Non-Ferrous extractive metallurgy | 1 |  |  | Basics of extractive metallurgy (thermodynamic, kinetic and electrochemical aspects). Types of extractive metallurgy processes ((Pyro-metallurgy, Hydrometallurgy and electrometallurgy), extraction from oxides, halides and sulphide ores. Refining and purification. Waste management, energy and environmental issues in nonferrous metals extraction
| MS3040 | Thin Films | 2 |  |  | Introduction to thin films: Definition of thin films - Formation of thin films, Environment for thin film deposition; Deposition parameters and their effects on film growth, Substrates - overview of various substrates utilized. Vacuum technology, Physical vapor deposition (PVD) techniques, Chemical vapor deposition techniques, Metallorganic (MO) CVD, Epitaxy Thickness Determination techniques, Characterization of Thin film.
| MS3050 | Iron making | 1 |  |  | Raw Materials for Iron Making, Burden Preparation from raw materials, Blast Furnace design and operations, Physical-Thermal-Chemical Processes in a Blast Furnace, Alternative Routes of Iron Production
| MS3060 | Steel making | 1 |  |  | Acidic and basic steelmaking processes, principles of C, Si, Mn, S and P removal, selected steel making processes, ingot casting, continuous casting of steels
| MS3070 | Powder Metallurgy | 2 |  |  | Historical perspective, scope of powder metallurgy industries, techniques of near net shape manufacturing, techniques of powder manufacturing, characterization of powders, powder compaction methods, introduction to sintering, post-sintering operations.
| MS3080 | Computational Methods in Materials Science II | 2 |  |  | Conservation and continuity equations; Constitutive equations describing behaviour of materials; Numerical solution of ordinary and partial differential equations - finite difference and finite volume methods, spectral methods; numerical implementation of random walk model; overview of mesoscale modelling - phase-field models, cellular automata, dislocation dynamics; overview of atomistic simulations - molecular dynamics, Monte Carlo methods; application of quantum mechanics - electronic structure calculations.
| MS3090 | Phase equilibria | 1 |  |  | Concepts of classical thermodynamics - first, second and third laws - extensive and intensive properties; Heat capacity, enthalpy, entropy and Gibbs free energy; Partial molar quantities - chemical potential; Phase equilibrium in single component systems; Ideal and nonideal solutions; Gibbs free energy composition diagrams; Phase diagrams
| MS3100 | Kinetics of Materials | 2 |  |  | Principles of diffusion in continuum - continuity equation; Concepts of fields, fluxes and gradients; Fick's laws of diffusion - steady state and nonsteady state; Solutions to the diffusion equation; Atomic mechanisms of diffusion - random walk; Interstitial and substitutional diffusion; Solutions to diffusion equations; Interdiffusion - Kirkendall effect, Darken relations.
| MS3110 | Transport phenomena | 2 |  |  | Concepts of fluid flow, heat and mass transfer; Viscosity; Flow through porous media; Heat transfer - conduction, convection and radiation; Diffusion and advection; Analogy between heat and mass transfer; Unit operations in process metallurgy.
| MS3120 | Phase Transformations | 2 |  |  | Overview of phase transformations - thermodynamic driving force; Theory of nucleation - homogeneous and heterogeneous nucleation; Diffusional growth and interface controlled growth; Precipitation; Phase separation - spinodal microstructures; Particle coarsening; Eutectoid, massive, disorder-to-order, martensitic transformations; Elastic stress effects on microstructural evolution;
| MS3130 | Non Destructive Testing | 1 |  |  | Types of discontinuities in different product forms, principles of NDT Methods and techniques, applications, ultrasonic testing, radiographic testing and other techniques, limitations.
| MS3140 | Technical Communication | 1 |  |  | Drafting of communication- written content - organization of content elements, writing style, formatting and grammar. Data and image representation. Reference management. Ethical issues in technical communication.
| MS3150 | Corrosion | 1 |  |  | Thermal and electrochemical basis for corrosion in metallic materials. Types of corrosion (general, Galvanic, Intergranular, Crevice, Pitting, Erosion etc.) detection and analysis of corrosion. Preventive measures and economical consideration
| MS3160 | Aerospace Materials | 1 |  |  | Aerospace materials - Past, present and future; Materials and materials requirements for aerospace structure and engine; Production, casting, processing and machining of aerospace materials; Mechanical and durability testing of aerospace materials; Degradation and protection for aerospace materials Science and engineering of aerospace materials - Aluminium alloys, Titanium alloys, Magnesium alloys, Steels, Superalloys, Polymers, Composites
| MS3170 | Additive Manufacturing Technology | 1 |  |  | Overview, Direct digital manufacturing, types of additive manufacturing processes, additive manufacturing of different materials, selective laser sintering, Direct Metal Deposition (DMD) and Laser Engineered Net Shaping (LENS), structure and properties.
| MS3190 | Low Dimensional Materials | 1 |  |  | Classification of low dimensional materials (Zero-, one-, two-, and three dimensional nanostructures-quantum dots, quantum wells, quantum rods, quantum wires.)- Synthetic approaches for nanomaterial fabrication. Effect of confinement on materials properties (optical, electronic, magnetic, mechanical etc.). Applications of nanomaterial.
| MS3210 | Carbon Materials | 1 |  |  | Classification physicochemical properties and applications of conventional carbon based materials (activated carbon, graphite, diamond). Nanocarbons (carbon nanofibers, nanotubes, fullerenes, graphene) effect of size and shape on their physical and functional properties.
| MS3220 | Amorphous materials | 1 |  |  | Amorphous semiconductors - Band tailing - Fermi pinning - phase change materials - switching behavior - optical and mobility gap - magnetic metallic glasses, Glasses, Bulk Metallic Glasses, Amorphous alloys,
| MS3240 | Metal Joining | 2 |  |  | Welding processes - Gas welding, arc welding, electro slag welding, Electron beam and Laser beam welding, resistance welding, thermit welding, solid state welding, Welding metallurgy of metals and alloys; Heat flow, residual stresses, welding defects and testing; Adhesive and diffusion bonding of materials; Soldering and brazing
| MS3250 | Surface Engineering | 2 |  |  | Surface dependent engineering properties, common surface initiated engineering failures, mechanism of surface degradation, classification and scope of surface engineering in metals, ceramics, polymers and composites, Surface protection and surface modification techniques.
| MS3260 | Biomaterials | 2 |  |  | Application of materials in medicine: introduction to structure and biological properties of hard and soft tissues and requirement of implant materials. Classification of implant materials (metallic, ceramic, polymeric), physical, mechanical and biological attributes necessary for specific implant function. Practical aspects of Implant materials- host tissue response, implant failure.
| MS4010 | Defects in Functional Materials | 1 |  |  | Types of Defects - Colour centres - optical emission - solid state lasers - Luminescence - types of luminescence - Band gap tuning - ionic conductivity - Varistors - Gas sensors - Characterization techniques of Defects - Demerits of defects - Defect induced functional failures
| MS4020 | Research Methodology | 1 |  |  | Defining research problem, laboratory safety measures, do’s and don’ts of data collection and processing (graphical, statistical, image processing etc.). Ethical issues with laboratory protocol and data reporting.
| MS4030 | Materials Selection & Design | 1 |  |  | The design process - Function, material, shape and process relationship with data. The selection process - Material and shape co-selection from charts, process selection with diagrams. Various case studies.
| MS4040 | Recycling of Materials | 1 |  |  | Introduction, Environmental issues, Waste characterization, Size reduction and classification, techniques of materials separations, methods of recycling of papers, glass, plastics and metals, Recycling of precious materials.
| MS4050 | Fatigue and Fracture | 2 |  |  | Mechanisms of fatigue in metals - stages of fatigue, constitutive relations; Design for fatigue - microstructural aspects; Fracture mechanisms in brittle and ductile solids; Thermodynamics of fracture - Griffith theory; Measurement of toughness.
| MS4060 | Thermo-mechanical Processing | 2 |  |  | Work-hardening mechanisms, static and dynamic softening processes, processing techniques, thermo-mechanical processing of steel, aluminium, magnesium, titanium and advanced alloy systems
| MS4070 | Introduction to nanofabrication | 1 |  |  | Different paradigms of fabrication: Top-down and bottom-up approach; Top-down techniques; E-beam lithography; Photo lithography; Focused ion beam (FIB) lithography; Direct laser writing and laser interference lithography; Bottom-up techniques: Self-assembly from nanoparticles; DNA assisted self-assembly; Assembly using linker molecules
| MS4080 | Crystallographic Texture | 1 |  |  | Description of orientation, representation of texture, measurement of texture, Texture of FCC, BCC and HCP materials
| MS4090 | Wear and Tribology | 1 |  |  | Introduction to trobological systems and their characteristic features; analysis and assessment of surface; techniques of surface examination, friction and measurement, mechanism of wear, types of wear, quantitative laws of wear, measurement of wear, wears resistance materials.
| MS4100 | Supramolecular materials | 1 |  |  | Study of natural materials existing in different environmental conditions such as wood, bone and glass sponge - understanding of their structure, property and synthesis, Supramolecular organisation in natural fibres (cellulose, silk, collagen) and biological macromolecules (DNA)- molecular interactions (driving force for supramolecular assembly), structural properties. Implementation in material synthesis for applications
| MS4110 | Antifouling and Health Care Materials | 1 |  |  | Introduction to the interactions between cells and the surfaces of biomaterials. Surface chemistry and physics of selected metals, polymers, and ceramics; surface characterization methodology; modification of biomaterials surfaces; Introduction to materials in biosensors and microarrays, implants, drug delivery, and tissue engineering.
| MS4120 | Phonons in solids | 1 |  |  | Phonons - specific heat capacity - Free electron model, Einstein and Debye theory - Phonon dispersion in solids - Thermal conductivity - Thermal expansion - Thermoelectric solids - electron phonon scattering - soft and hard phonons - solid state spectroscopic techniques
| MS4130 | Liquid crystals | 1 |  |  | What are Liquid crystals, types of liquid crystals, theories of formation, properties of liquid crystals, phase transitions - temp driven and concentration driven, characterisation of liquid crystals - DSC, POM, SAXS, common applications and processing
| MS4140 | Applications of Electrochemistry in Materials Science and Engineering | 2 |  |  | Fundamental concepts of Electrochemistry, Electrical double layer and it’s importance, concepts of electrode potential, over potential and it’s practical implications, The Butler-Volmer equation, introduction to electrochemical analytical techniques like cyclic voltametry, electro chemical polarization and electrochemical impedance spectroscopy; Examples of applied electrochemistry: Batteries, Fuel Cells, the Lithium Ion Battery, applications in extractive metallurgy - electrowinning and other techniques like electrochemical deposition.
| MS4150 | High Entropy Materials | 1 |  |  | Conventional vs high entropy alloy (HEA) design, thermodynamic aspects, structure and properties of single and multiphase HEAs, special subclasses of HEAs, high entropy related materials including oxides, carbides, nitrides and borides and their properties
| MS4160 | Energy Materials | 2 |  |  | Green energy resources: Introduction to non- conventional energy resources- Overview of solar cells, battery and fuel cell technology. Materials properties, challenges and current developments in each category
| MS4170 | Introduction to Functional Ceramics | 2 |  |  | Special structures: Zinc blende, Rock salt, fluorites, perovskites, double perovskites, layered perovskites, pyrochlores and polymorphs, Transition metal oxides: Gas sensors, varistors, wide bandgap oxides, solid state electrolytes, ionic conductors. Piezoelectric ceramics: lead based and lead free piezoelectrics, piezoelectric coefficients, measurements and devices, ferroelectricity, and multiferroics.
| MS4180 | Semiconductors and Devices | 2 |  |  | Junction formation - Electronic transport in junctions - Excitons - pn diode - Band structure under biased conditions - solar cells - diode lasers - LED - Photodiodes - Quantum heterostructures - Quantum tunnelling - Tunnel diodes - Resonant Tunnel Diodes - Coloumb blockade conduction - Quantum cascade lasers - MOS capacitors - Silicon and its applications - Conversion of indirect to direct band gap semiconductors - Quantum dots - opto-electronic devices
| MS4190 | Recent Developments in 2D Materials Science | 2 |  |  | This course is aimed at introducing the various techniques and principles associated with the synthesis and characterization of novel 2D materials. We will cover the latest advances development of these 2D materials and their potential application. For example, a group of materials expected to be studied include Graphene and other 2D materials (MoS2, TeS2, WSe2 etc.).
| MS4200 | Composites | 2 |  |  | Introduction, classification of composites, strengthening mechanism in composite, types of reinforcements, production methods for reinforcements, metal matrix composites, carbon-carbon composites, ceramic matrix composites, polymer matrix composites, interfaces and interphases, properties.
| MS4210 | Fundamentals of Plasmonics | 2 |  |  | Introduction to nano-optics and plasmonic, Restrictions on materials for plasmonics, Localized plasmons, Effect of shape, size and material, Multiple particle assemblies - Analogy to molecular hybridization, Biosensing and molecular recognition (SERS/SEIRA), Molecular modification of nanoparticle surfaces, Nanofabrication using localized plasmons, Characterization techniques - Far-field techniques (BF/DF microscopy, Fourier plane imaging), near-field techniques (near-field scanning optical microsope)
| MS5210 | Hierarchical Nanostructured Materials | 1 |  |  | Natural hierarchical materials - bone, nacre, butterfly wing and so on, Advantages of hierarchical nanostructural organisation - mechanical, colours, and other functional benefits
| MS5220 | Nature Inspired Materials Engineering | 2 |  |  | Nature inspired material engineering and design for applications such as environment, energy and healthcare applications, bottom up assembly techniques and production, gap between natural and nature inspired materials
| MS5200 | Phase Transformations | 3 |  |  | Phase stability and free energy of mixing; free energy-composition diagrams and phase diagrams; defects and diffusion; nucleation and growth; liquid-solid, precipitation, disorder-order, spinodal and martensitic phase transformations.
| MS5170 | Thermodynamics and Kinetics of Materials | 0 |  |  | Concepts of classical and statistical thermodynamics - extensive and intensive properties - heat capacity, enthalpy, entropy and Gibbs free energy; Partial molar quantities - chemical potential, Gibbs-Duhem relations; Phase equilibrium in single component systems; Ideal and nonideal behavior of solutions; Gibbs free energy composition diagrams; Phase diagrams; Multicomponent phase equilibria; Irreversible thermodynamics - diffusion in continuum - continuity equation; Concepts of fields, fluxes and gradients; Fick's laws of diffusion - steady state and nonsteady state; Solutions to the diffusion equation; Atomic mechanisms of diffusion - random walk; Interstitial and substitutional diffusion; Solutions to diffusion equations; Interdiffusion - Kirkendall effect, Darken relations; Diffusion in multicomponent systems.
| MS5190 | Soft Materials | 3 |  |  | Introduction to ‘soft’ materials in terms of structure, property- Colloids, foams, gels, liquid crystals, soft biological materials such as DNA, and polymers (synthetic and natural) \\ Structure (states and configuration) of polymers, synthesis, effect of temperature (glass transition and melting), branching, cross-linking on properties, crystallisation in polymers (types and mechanism), mechanical behaviour - viscoelasticity -spring dash pod models - relaxation behaviour (time and temperature effect) \\ Self-assembly and Supramolecular organisation with reference to cellulose, silk, collagen and biological macromolecules
| MS5140 | Introduction to Computational Methods in Materials Science | 3 |  |  | Basic concepts of modeling and simulation in materials science and engineering - why do we need to model across length scales; concepts of transport phenomena - conservation and continuity equations; constitutive equations describing behavior of materials; introduction to ordinary and partial differential equations - initial and boundary conditions; numerical methods - finite difference method, finite element method, spectral method for periodic boundary conditions; description of materials properties and phenomena using vector and tensor representations; introduction to mesoscale methods - phase-field model, continuum crystal plasticity; introduction to atomistic simulations - molecular dynamics, Monte Carlo methods; application of quantum physics - electronic structure calculations. \\ The course uses open source computational tools and MATLAB programs to demonstrate the fundamentals and applications of the computational methods to key technological problems.
| MS5150 | Biomaterials- Materials in Medicine | 2 |  |  | Application of materials in medicine: introduction to structure and biological properties of cardiovascular, orthodontic, ophthalmic and soft tissues and requirement of implant materials Metallic Implants: physical, mechanical properties and corrosion behavior of metallic materials, surface modification, Implant design and processing, examples of bone, stents and surgical implants, Ceramic and composite implants materials: chemical and structural and biological properties of ceramic materials, synthetic methods for ceramic and composite materials, Biomimetic approach towards composite design and bioresorbable implants, examples of ceramic and composite materials in orthodontic implants, Polymeric materials: Synthetic and biopolymers, chemical properties, thermomechanical behavior, examples of polymeric materials in cardiovascular, ophthalmic and other soft tissue implant applications, Practical aspects of Implant materials: host tissue response, implant failure
| MS5160 | Polymer Science and Engineering | 3 |  |  | The objective is to teach basics in polymer physics, relate it to polymer structure, processing and applications. This course also aims to introduce conventional characterisations techniques in context of polymers. \\ Introduction to polymers- synthetic and natural (wood, silk) , structure (states and configuration) of polymers- spring dash pod models - relaxation behaviour, structure - properties relationship and application, processing techniques and product development (eg fibre spinning), introduction to functional polymers (eg liquid crystalline polymers), characterisation- XRD, SAXS, SEM, TGA, DSC, flow in polymers- rheology, composites (natural and synthetic), networks and hydrogels
| MS5230 | Nature inspired materials engineering for mechanical application | 1 |  |  | Design and Fabrication methods for producing nature inspired materials with enhanced mechanical properties, including optimisation of toughness and strength like in nacre or bone, introduction to materials and their synthesis for actuation properties like muscle, selection and design of materials for regenerative medicine
| MS5240 | Nature inspired materials engineering for wettability, optical tunability | 1 |  |  | Introduction of top down and bottom up fabrication techniques; Usage of combination of approaches to achieve tunability in wettability (similar to hydrophobicity of lotus) and optical properties such as reflection, colours (similar to peacock or moth’s eye) and interaction (adhesive properties of gecko’s foot)
| MS3290 | Crystallography-I | 1 |  |  | Crystals